## Sheet1
Raman shift (cm-1) | MoS2 monolayer traingles | MoS2 monolayer traingles 2 test
1855.539063 | 3405.119873 | 4805.119873
1853.976563 | 3313.868408 | 4713.868408
1852.416016 | 3297.178711 | 4697.178711
1850.853516 | 3347.705811 | 4747.705811
1849.291016 | 3339.015137 | 4739.015137
1847.726563 | 3285.539551 | 4685.539551
1846.164063 | 3240.082275 | 4640.082275
1844.599609 | 3287.380859 | 4687.380859
1843.037109 | 3269.117676 | 4669.117676
1841.472656 | 3332.373047 | 4732.373047
1839.908203 | 3266.169678 | 4666.169678
1838.34375 | 3268.69043 | 4668.69043
1836.777344 | 3293.571777 | 4693.571777
1835.212891 | 3195.478271 | 4595.478271
1833.646484 | 3249.103027 | 4649.103027
1832.080078 | 3269.183594 | 4669.183594
1830.513672 | 3204.67041 | 4604.67041
1828.947266 | 3299.745605 | 4699.745605
1827.380859 | 3251.205322 | 4651.205322
1825.8125 | 3124.531494 | 4524.531494
1824.244141 | 3149.400146 | 4549.400146
1822.677734 | 3190.201416 | 4590.201416
1821.109375 | 3156.068604 | 4556.068604
1819.539063 | 3039.080566 | 4439.080566
1817.970703 | 3157.951172 | 4557.951172
1816.400391 | 3197.123291 | 4597.123291
1814.832031 | 3153.460693 | 4553.460693
1813.261719 | 3076.377197 | 4476.377197
1811.691406 | 3141.013184 | 4541.013184
1810.121094 | 3130.813965 | 4530.813965
1808.548828 | 3087.200684 | 4487.200684
1806.978516 | 3161.339844 | 4561.339844
1805.40625 | 3066.835938 | 4466.835938
1803.833984 | 3020.081787 | 4420.081787
1802.261719 | 3094.188477 | 4494.188477
1800.689453 | 3077.651611 | 4477.651611
1799.117188 | 3078.604492 | 4478.604492
1797.542969 | 3082.734863 | 4482.734863
1795.970703 | 3129.758545 | 4529.758545
1794.396484 | 3087.813232 | 4487.813232
1792.822266 | 3118.935547 | 4518.935547
1791.246094 | 3069.070801 | 4469.070801
1789.671875 | 3077.960205 | 4477.960205
1788.097656 | 2997.969971 | 4397.969971
1786.521484 | 3037.018066 | 4437.018066
1784.945313 | 3007.834229 | 4407.834229
1783.369141 | 3032.589111 | 4432.589111
1781.792969 | 2946.330811 | 4346.330811
1780.216797 | 2979.014893 | 4379.014893
1778.638672 | 2983.15332 | 4383.15332
1777.060547 | 2895.373535 | 4295.373535
1775.482422 | 3005.685059 | 4405.685059
1773.904297 | 2993.973877 | 4393.973877
1772.326172 | 2969.597168 | 4369.597168
1770.748047 | 2987.983643 | 4387.983643
1769.167969 | 3001.612793 | 4401.612793
1767.589844 | 2955.089844 | 4355.089844
1766.009766 | 2878.519043 | 4278.519043
1764.429688 | 2915.894287 | 4315.894287
1762.849609 | 2940.599121 | 4340.599121
1761.267578 | 2875.148926 | 4275.148926
1759.6875 | 2921.988037 | 4321.988037
1758.105469 | 2861.310791 | 4261.310791
1756.523438 | 2917.615967 | 4317.615967
1754.941406 | 2855.384277 | 4255.384277
1753.359375 | 2853.212402 | 4253.212402
1751.777344 | 2903.165771 | 4303.165771
1750.193359 | 2916.776611 | 4316.776611
1748.609375 | 2853.016846 | 4253.016846
1747.025391 | 2808.226074 | 4208.226074
1745.441406 | 2888.132568 | 4288.132568
1743.857422 | 2829.151855 | 4229.151855
1742.273438 | 2836.452637 | 4236.452637
1740.6875 | 2774.352295 | 4174.352295
1739.101563 | 2799.00708 | 4199.00708
1737.517578 | 2866.219238 | 4266.219238
1735.931641 | 2755.286865 | 4155.286865
1734.34375 | 2842.966797 | 4242.966797
1732.757813 | 2760.445557 | 4160.445557
1731.169922 | 2866.990967 | 4266.990967
1729.583984 | 2782.923828 | 4182.923828
1727.996094 | 2801.241455 | 4201.241455
1726.408203 | 2725.09375 | 4125.09375
1724.818359 | 2776.46875 | 4176.46875
1723.230469 | 2731.830322 | 4131.830322
1721.640625 | 2717.103027 | 4117.103027
1720.052734 | 2782.60376 | 4182.60376
1718.462891 | 2728.55542 | 4128.55542
1716.873047 | 2762.579834 | 4162.579834
1715.283203 | 2680.261475 | 4080.261475
1713.691406 | 2769.290039 | 4169.290039
1712.099609 | 2757.714844 | 4157.714844
1710.509766 | 2592.18457 | 3992.18457
1708.917969 | 2684.31665 | 4084.31665
1707.326172 | 2757.565674 | 4157.565674
1705.732422 | 2636.099121 | 4036.099121
1704.140625 | 2673.224121 | 4073.224121
1702.546875 | 2713.472168 | 4113.472168
1700.955078 | 2634.45459 | 4034.45459
1699.361328 | 2662.143799 | 4062.143799
1697.767578 | 2584.737793 | 3984.737793
1696.171875 | 2617.129639 | 4017.129639
1694.578125 | 2630.694824 | 4030.694824
1692.982422 | 2642.686523 | 4042.686523
1691.386719 | 2665.643066 | 4065.643066
1689.791016 | 2655.6875 | 4055.6875
1688.195313 | 2572.112549 | 3972.112549
1686.599609 | 2626.391357 | 4026.391357
1685.003906 | 2586.699219 | 3986.699219
1683.40625 | 2564.243896 | 3964.243896
1681.808594 | 2587.186768 | 3987.186768
1680.210938 | 2596.036865 | 3996.036865
1678.613281 | 2550.125488 | 3950.125488
1677.015625 | 2540.208984 | 3940.208984
1675.416016 | 2630.382324 | 4030.382324
1673.816406 | 2601.690674 | 4001.690674
1672.21875 | 2513.609619 | 3913.609619
1670.619141 | 2544.342773 | 3944.342773
1669.017578 | 2471.935547 | 3871.935547
1667.417969 | 2519.848389 | 3919.848389
1665.818359 | 2550.560547 | 3950.560547
1664.216797 | 2487.566162 | 3887.566162
1662.615234 | 2565.108887 | 3965.108887
1661.013672 | 2550.525391 | 3950.525391
1659.412109 | 2542.190186 | 3942.190186
1657.808594 | 2560.382568 | 3960.382568
1656.207031 | 2536.448975 | 3936.448975
1654.603516 | 2551.515381 | 3951.515381
1653 | 2550.982666 | 3950.982666
1651.396484 | 2416.379883 | 3816.379883
1649.792969 | 2542.124023 | 3942.124023
1648.189453 | 2485.493896 | 3885.493896
1646.583984 | 2562.873535 | 3962.873535
1644.978516 | 2523.396729 | 3923.396729
1643.373047 | 2421.643066 | 3821.643066
1641.767578 | 2461.618896 | 3861.618896
1640.162109 | 2401.950684 | 3801.950684
1638.554688 | 2460.5896 | 3860.5896
1636.949219 | 2469.411377 | 3869.411377
1635.341797 | 2478.229004 | 3878.229004
1633.734375 | 2490.153564 | 3890.153564
1632.126953 | 2449.201416 | 3849.201416
1630.519531 | 2515.541992 | 3915.541992
1628.910156 | 2434.187012 | 3834.187012
1627.302734 | 2452.326416 | 3852.326416
1625.693359 | 2428.506836 | 3828.506836
1624.083984 | 2356.540771 | 3756.540771
1622.474609 | 2416.618164 | 3816.618164
1620.863281 | 2458.036865 | 3858.036865
1619.253906 | 2424.920654 | 3824.920654
1617.642578 | 2390.266113 | 3790.266113
1616.03125 | 2377.35083 | 3777.35083
1614.419922 | 2356.683594 | 3756.683594
1612.808594 | 2354.638428 | 3754.638428
1611.197266 | 2369.653076 | 3769.653076
1609.583984 | 2308.687012 | 3708.687012
1607.970703 | 2453.918945 | 3853.918945
1606.359375 | 2340.265625 | 3740.265625
1604.744141 | 2376.963135 | 3776.963135
1603.130859 | 2275.766846 | 3675.766846
1601.517578 | 2312.462158 | 3712.462158
1599.902344 | 2315.073975 | 3715.073975
1598.287109 | 2378.065186 | 3778.065186
1596.673828 | 2341.964355 | 3741.964355
1595.056641 | 2308.973877 | 3708.973877
1593.441406 | 2348.717285 | 3748.717285
1591.826172 | 2309.551025 | 3709.551025
1590.208984 | 2281.227295 | 3681.227295
1588.591797 | 2330.228516 | 3730.228516
1586.974609 | 2300.365967 | 3700.365967
1585.357422 | 2310.701904 | 3710.701904
1583.740234 | 2234.496826 | 3634.496826
1582.121094 | 2254.111572 | 3654.111572
1580.503906 | 2332.414551 | 3732.414551
1578.884766 | 2310.303711 | 3710.303711
1577.265625 | 2269.673828 | 3669.673828
1575.646484 | 2284.633057 | 3684.633057
1574.025391 | 2282.609131 | 3682.609131
1572.40625 | 2258.983398 | 3658.983398
1570.785156 | 2230.739502 | 3630.739502
1569.164063 | 2222.558105 | 3622.558105
1567.542969 | 2274.519775 | 3674.519775
1565.921875 | 2164.578369 | 3564.578369
1564.298828 | 2199.574707 | 3599.574707
1562.677734 | 2231.473877 | 3631.473877
1561.054688 | 2207.892578 | 3607.892578
1559.431641 | 2272.125244 | 3672.125244
1557.808594 | 2237.76416 | 3637.76416
1556.185547 | 2112.570801 | 3512.570801
1554.560547 | 2187.55835 | 3587.55835
1552.9375 | 2216.340576 | 3616.340576
1551.3125 | 2155.859863 | 3555.859863
1549.6875 | 2221.55957 | 3621.55957
1548.0625 | 2176.484375 | 3576.484375
1546.435547 | 2203.706055 | 3603.706055
1544.810547 | 2183.253418 | 3583.253418
1543.183594 | 2228.907959 | 3628.907959
1541.556641 | 2186.942383 | 3586.942383
1539.929688 | 2146.530762 | 3546.530762
1538.302734 | 2141.468994 | 3541.468994
1536.675781 | 2200.915771 | 3600.915771
1535.046875 | 2160.526367 | 3560.526367
1533.417969 | 2127.830078 | 3527.830078
1531.789063 | 2141.19458 | 3541.19458
1530.160156 | 2114.654053 | 3514.654053
1528.53125 | 2115.741211 | 3515.741211
1526.900391 | 2135.234863 | 3535.234863
1525.271484 | 2116.379883 | 3516.379883
1523.640625 | 2095.999512 | 3495.999512
1522.009766 | 2132.347168 | 3532.347168
1520.378906 | 2222.321533 | 3622.321533
1518.748047 | 2143.703125 | 3543.703125
1517.115234 | 2123.333496 | 3523.333496
1515.482422 | 2089.1875 | 3489.1875
1513.849609 | 2058.118164 | 3458.118164
1512.216797 | 2118.922852 | 3518.922852
1510.583984 | 2035.816772 | 3435.816772
1508.951172 | 2114.964355 | 3514.964355
1507.316406 | 2039.544189 | 3439.544189
1505.681641 | 2023.814697 | 3423.814697
1504.046875 | 2049.385254 | 3449.385254
1502.412109 | 2042.834473 | 3442.834473
1500.777344 | 2140.240723 | 3540.240723
1499.142578 | 2017.513306 | 3417.513306
1497.505859 | 2030.838135 | 3430.838135
1495.869141 | 1992.212891 | 3392.212891
1494.232422 | 2014.701782 | 3414.701782
1492.595703 | 2082.994629 | 3482.994629
1490.958984 | 2006.212402 | 3406.212402
1489.320313 | 2030.209961 | 3430.209961
1487.681641 | 1982.468018 | 3382.468018
1486.042969 | 1968.314453 | 3368.314453
1484.404297 | 1961.794189 | 3361.794189
1482.765625 | 1926.298218 | 3326.298218
1481.126953 | 2008.230835 | 3408.230835
1479.486328 | 2018.475586 | 3418.475586
1477.845703 | 1966.223389 | 3366.223389
1476.205078 | 1994.758911 | 3394.758911
1474.564453 | 1959.292725 | 3359.292725
1472.923828 | 1992.386963 | 3392.386963
1471.28125 | 1915.817627 | 3315.817627
1469.640625 | 1971.745361 | 3371.745361
1467.998047 | 1937.835938 | 3337.835938
1466.355469 | 1966.339966 | 3366.339966
1464.712891 | 1921.794556 | 3321.794556
1463.068359 | 1977.672729 | 3377.672729
1461.425781 | 1948.353027 | 3348.353027
1459.78125 | 1950.979126 | 3350.979126
1458.136719 | 1947.522705 | 3347.522705
1456.492188 | 1939.507568 | 3339.507568
1454.847656 | 1882.866333 | 3282.866333
1453.201172 | 1921.967651 | 3321.967651
1451.554688 | 1971.685181 | 3371.685181
1449.910156 | 1863.437256 | 3263.437256
1448.263672 | 1923.774414 | 3323.774414
1446.615234 | 1848.979614 | 3248.979614
1444.96875 | 1904.740479 | 3304.740479
1443.322266 | 1883.09021 | 3283.09021
1441.673828 | 1870.551514 | 3270.551514
1440.025391 | 1912.62085 | 3312.62085
1438.376953 | 1904.630127 | 3304.630127
1436.728516 | 1829.934082 | 3229.934082
1435.078125 | 1862.890015 | 3262.890015
1433.427734 | 1883.70813 | 3283.70813
1431.779297 | 1922.69873 | 3322.69873
1430.128906 | 1857.150879 | 3257.150879
1428.476563 | 1877.956299 | 3277.956299
1426.826172 | 1910.865967 | 3310.865967
1425.175781 | 1860.500488 | 3260.500488
1423.523438 | 1844.967163 | 3244.967163
1421.871094 | 1897.533691 | 3297.533691
1420.21875 | 1851.741577 | 3251.741577
1418.566406 | 1904.283691 | 3304.283691
1416.912109 | 1838.850586 | 3238.850586
1415.259766 | 1871.71814 | 3271.71814
1413.605469 | 1821.435425 | 3221.435425
1411.951172 | 1780.241455 | 3180.241455
1410.296875 | 1835.763672 | 3235.763672
1408.640625 | 1802.136963 | 3202.136963
1406.986328 | 1844.037964 | 3244.037964
1405.330078 | 1851.192017 | 3251.192017
1403.673828 | 1785.881104 | 3185.881104
1402.017578 | 1835.304688 | 3235.304688
1400.361328 | 1842.455566 | 3242.455566
1398.703125 | 1834.516724 | 3234.516724
1397.046875 | 1778.314697 | 3178.314697
1395.388672 | 1841.268677 | 3241.268677
1393.730469 | 1827.304077 | 3227.304077
1392.072266 | 1801.286377 | 3201.286377
1390.412109 | 1861.18042 | 3261.18042
1388.753906 | 1818.592529 | 3218.592529
1387.09375 | 1786.567505 | 3186.567505
1385.433594 | 1823.834595 | 3223.834595
1383.773438 | 1785.79895 | 3185.79895
1382.113281 | 1741.757935 | 3141.757935
1380.451172 | 1750.413574 | 3150.413574
1378.791016 | 1789.160522 | 3189.160522
1377.128906 | 1754.17334 | 3154.17334
1375.466797 | 1822.984741 | 3222.984741
1373.804688 | 1703.792725 | 3103.792725
1372.140625 | 1722.970703 | 3122.970703
1370.478516 | 1737.630859 | 3137.630859
1368.814453 | 1755.290161 | 3155.290161
1367.150391 | 1739.886841 | 3139.886841
1365.486328 | 1668.90979 | 3068.90979
1363.822266 | 1754.155029 | 3154.155029
1362.15625 | 1698.220337 | 3098.220337
1360.492188 | 1717.369507 | 3117.369507
1358.826172 | 1715.498047 | 3115.498047
1357.160156 | 1736.135376 | 3136.135376
1355.494141 | 1732.760132 | 3132.760132
1353.826172 | 1727.88623 | 3127.88623
1352.160156 | 1627.041382 | 3027.041382
1350.492188 | 1764.621094 | 3164.621094
1348.824219 | 1651.82019 | 3051.82019
1347.15625 | 1660.454834 | 3060.454834
1345.488281 | 1758.982422 | 3158.982422
1343.818359 | 1730.140869 | 3130.140869
1342.148438 | 1738.752563 | 3138.752563
1340.480469 | 1696.45166 | 3096.45166
1338.808594 | 1699.078613 | 3099.078613
1337.138672 | 1695.717651 | 3095.717651
1335.46875 | 1650.460449 | 3050.460449
1333.796875 | 1668.055298 | 3068.055298
1332.125 | 1724.530273 | 3124.530273
1330.453125 | 1697.240112 | 3097.240112
1328.78125 | 1677.43689 | 3077.43689
1327.109375 | 1690.525879 | 3090.525879
1325.435547 | 1702.114624 | 3102.114624
1323.763672 | 1680.828735 | 3080.828735
1322.089844 | 1652.083008 | 3052.083008
1320.416016 | 1594.974731 | 2994.974731
1318.740234 | 1640.914795 | 3040.914795
1317.066406 | 1661.45752 | 3061.45752
1315.390625 | 1632.740479 | 3032.740479
1313.714844 | 1626.41748 | 3026.41748
1312.039063 | 1603.687378 | 3003.687378
1310.363281 | 1655.540894 | 3055.540894
1308.6875 | 1635.796265 | 3035.796265
1307.009766 | 1632.459229 | 3032.459229
1305.332031 | 1579.936768 | 2979.936768
1303.654297 | 1576.612915 | 2976.612915
1301.976563 | 1607.557251 | 3007.557251
1300.298828 | 1619.123901 | 3019.123901
1298.621094 | 1557.714111 | 2957.714111
1296.941406 | 1593.108521 | 2993.108521
1295.261719 | 1588.296265 | 2988.296265
1293.582031 | 1552.232788 | 2952.232788
1291.902344 | 1569.749878 | 2969.749878
1290.220703 | 1602.135132 | 3002.135132
1288.539063 | 1582.45166 | 2982.45166
1286.859375 | 1550.881226 | 2950.881226
1285.177734 | 1574.329224 | 2974.329224
1283.494141 | 1536.828735 | 2936.828735
1281.8125 | 1615.250244 | 3015.250244
1280.128906 | 1623.81189 | 3023.81189
1278.447266 | 1584.839478 | 2984.839478
1276.763672 | 1526.578735 | 2926.578735
1275.080078 | 1572.27063 | 2972.27063
1273.394531 | 1585.286743 | 2985.286743
1271.710938 | 1567.132446 | 2967.132446
1270.025391 | 1532.665039 | 2932.665039
1268.339844 | 1566.44812 | 2966.44812
1266.654297 | 1531.995728 | 2931.995728
1264.96875 | 1556.867554 | 2956.867554
1263.28125 | 1473.512573 | 2873.512573
1261.595703 | 1499.86792 | 2899.86792
1259.908203 | 1551.401611 | 2951.401611
1258.220703 | 1514.026611 | 2914.026611
1256.533203 | 1475.186523 | 2875.186523
1254.84375 | 1548.903198 | 2948.903198
1253.15625 | 1449.373291 | 2849.373291
1251.466797 | 1517.142456 | 2917.142456
1249.777344 | 1507.931519 | 2907.931519
1248.087891 | 1473.57312 | 2873.57312
1246.396484 | 1499.875366 | 2899.875366
1244.707031 | 1496.589233 | 2896.589233
1243.015625 | 1515.482056 | 2915.482056
1241.324219 | 1500.368042 | 2900.368042
1239.632813 | 1495.605469 | 2895.605469
1237.941406 | 1510.053101 | 2910.053101
1236.248047 | 1534.834717 | 2934.834717
1234.556641 | 1479.852905 | 2879.852905
1232.863281 | 1457.379639 | 2857.379639
1231.169922 | 1532.348633 | 2932.348633
1229.474609 | 1455.264038 | 2855.264038
1227.78125 | 1443.139771 | 2843.139771
1226.085938 | 1509.210449 | 2909.210449
1224.390625 | 1491.179565 | 2891.179565
1222.695313 | 1465.783203 | 2865.783203
1221 | 1415.334717 | 2815.334717
1219.304688 | 1454.821289 | 2854.821289
1217.607422 | 1466.290649 | 2866.290649
1215.912109 | 1491.015015 | 2891.015015
1214.214844 | 1487.741089 | 2887.741089
1212.515625 | 1474.159668 | 2874.159668
1210.818359 | 1481.197144 | 2881.197144
1209.119141 | 1455.846558 | 2855.846558
1207.421875 | 1437.865479 | 2837.865479
1205.722656 | 1415.478027 | 2815.478027
1204.023438 | 1432.819214 | 2832.819214
1202.322266 | 1458.976929 | 2858.976929
1200.623047 | 1443.951294 | 2843.951294
1198.921875 | 1480.385498 | 2880.385498
1197.220703 | 1434.496338 | 2834.496338
1195.519531 | 1478.263428 | 2878.263428
1193.818359 | 1485.283081 | 2885.283081
1192.117188 | 1396.827637 | 2796.827637
1190.414063 | 1414.141113 | 2814.141113
1188.710938 | 1500.450073 | 2900.450073
1187.007813 | 1426.727539 | 2826.727539
1185.304688 | 1438.152588 | 2838.152588
1183.599609 | 1398.221313 | 2798.221313
1181.896484 | 1444.851807 | 2844.851807
1180.191406 | 1391.737549 | 2791.737549
1178.486328 | 1422.220337 | 2822.220337
1176.78125 | 1395.520142 | 2795.520142
1175.074219 | 1384.952759 | 2784.952759
1173.369141 | 1390.507568 | 2790.507568
1171.662109 | 1377.015869 | 2777.015869
1169.955078 | 1439.688477 | 2839.688477
1168.248047 | 1432.048706 | 2832.048706
1166.539063 | 1436.123535 | 2836.123535
1164.832031 | 1364.088623 | 2764.088623
1163.123047 | 1425.244751 | 2825.244751
1161.414063 | 1367.873535 | 2767.873535
1159.705078 | 1361.719971 | 2761.719971
1157.996094 | 1419.911011 | 2819.911011
1156.285156 | 1416.672485 | 2816.672485
1154.576172 | 1333.043213 | 2733.043213
1152.865234 | 1443.810059 | 2843.810059
1151.154297 | 1357.289673 | 2757.289673
1149.441406 | 1333.617432 | 2733.617432
1147.730469 | 1349.385742 | 2749.385742
1146.017578 | 1352.00647 | 2752.00647
1144.304688 | 1328.350708 | 2728.350708
1142.591797 | 1358.703369 | 2758.703369
1140.878906 | 1365.697021 | 2765.697021
1139.164063 | 1371.22876 | 2771.22876
1137.451172 | 1334.463501 | 2734.463501
1135.736328 | 1338.54126 | 2738.54126
1134.021484 | 1332.41272 | 2732.41272
1132.306641 | 1337.946411 | 2737.946411
1130.589844 | 1337.648926 | 2737.648926
1128.875 | 1337.351563 | 2737.351563
1127.158203 | 1297.729004 | 2697.729004
1125.441406 | 1328.019653 | 2728.019653
1123.724609 | 1281.137329 | 2681.137329
1122.005859 | 1339.072754 | 2739.072754
1120.287109 | 1286.387817 | 2686.387817
1118.570313 | 1297.740356 | 2697.740356
1116.851563 | 1317.814941 | 2717.814941
1115.130859 | 1281.165894 | 2681.165894
1113.412109 | 1305.59668 | 2705.59668
1111.693359 | 1346.005615 | 2746.005615
1109.972656 | 1352.971802 | 2752.971802
1108.251953 | 1300.36499 | 2700.36499
1106.53125 | 1249.234131 | 2649.234131
1104.808594 | 1296.880493 | 2696.880493
1103.087891 | 1274.812012 | 2674.812012
1101.365234 | 1274.527466 | 2674.527466
1099.642578 | 1290.207397 | 2690.207397
1097.919922 | 1301.5271 | 2701.5271
1096.195313 | 1327.348267 | 2727.348267
1094.472656 | 1303.846558 | 2703.846558
1092.748047 | 1323.855347 | 2723.855347
1091.023438 | 1251.075439 | 2651.075439
1089.298828 | 1281.232422 | 2681.232422
1087.574219 | 1275.149902 | 2675.149902
1085.847656 | 1229.954834 | 2629.954834
1084.121094 | 1274.579712 | 2674.579712
1082.394531 | 1303.255859 | 2703.255859
1080.667969 | 1249.397949 | 2649.397949
1078.941406 | 1199.90625 | 2599.90625
1077.212891 | 1244.497559 | 2644.497559
1075.486328 | 1286.175171 | 2686.175171
1073.757813 | 1281.547852 | 2681.547852
1072.029297 | 1263.907349 | 2663.907349
1070.298828 | 1265.070068 | 2665.070068
1068.570313 | 1253.222778 | 2653.222778
1066.839844 | 1241.380737 | 2641.380737
1065.109375 | 1274.333496 | 2674.333496
1063.378906 | 1214.823242 | 2614.823242
1061.648438 | 1211.662476 | 2611.662476
1059.916016 | 1257.593994 | 2657.593994
1058.183594 | 1270.303589 | 2670.303589
1056.451172 | 1233.938477 | 2633.938477
1054.71875 | 1201.918213 | 2601.918213
1052.986328 | 1250.69519 | 2650.69519
1051.253906 | 1240.318726 | 2640.318726
1049.519531 | 1247.249756 | 2647.249756
1047.785156 | 1254.17749 | 2654.17749
1046.050781 | 1190.480225 | 2590.480225
1044.314453 | 1253.613892 | 2653.613892
1042.580078 | 1198.588867 | 2598.588867
1040.84375 | 1231.446045 | 2631.446045
1039.107422 | 1226.849243 | 2626.849243
1037.371094 | 1236.650757 | 2636.650757
1035.634766 | 1260.840942 | 2660.840942
1033.896484 | 1253.362305 | 2653.362305
1032.160156 | 1258.834839 | 2658.834839
1030.421875 | 1278.688232 | 2678.688232
1028.683594 | 1272.648315 | 2672.648315
1026.943359 | 1272.361694 | 2672.361694
1025.205078 | 1266.325562 | 2666.325562
1023.464844 | 1345.078003 | 2745.078003
1021.724609 | 1301.673096 | 2701.673096
1019.984375 | 1297.070557 | 2697.070557
1018.244141 | 1316.883179 | 2716.883179
1016.501953 | 1335.251099 | 2735.251099
1014.761719 | 1304.805908 | 2704.805908
1013.019531 | 1347.564819 | 2747.564819
1011.277344 | 1334.347656 | 2734.347656
1009.533203 | 1378.514771 | 2778.514771
1007.791016 | 1369.598877 | 2769.598877
1006.046875 | 1356.385376 | 2756.385376
1004.302734 | 1397.650146 | 2797.650146
1002.558594 | 1371.537598 | 2771.537598
1000.814453 | 1359.765015 | 2759.765015
999.068359 | 1423.921021 | 2823.921021
997.322266 | 1392.090942 | 2792.090942
995.576172 | 1433.300415 | 2833.300415
993.830078 | 1437.270996 | 2837.270996
992.083984 | 1497.057373 | 2897.057373
990.335938 | 1595.450684 | 2995.450684
988.589844 | 1646.590332 | 3046.590332
986.841797 | 1680.543823 | 3080.543823
985.091797 | 1674.443726 | 3074.443726
983.34375 | 1749.833618 | 3149.833618
981.595703 | 1725.139771 | 3125.139771
979.845703 | 1720.462158 | 3120.462158
978.095703 | 1698.643066 | 3098.643066
976.345703 | 1675.405273 | 3075.405273
974.59375 | 1723.577148 | 3123.577148
972.84375 | 1747.456665 | 3147.456665
971.091797 | 1735.641846 | 3135.641846
969.339844 | 1739.529419 | 3139.529419
967.587891 | 1736.281494 | 3136.281494
965.833984 | 1637.468506 | 3037.468506
964.082031 | 1655.635498 | 3055.635498
962.328125 | 1670.942749 | 3070.942749
960.574219 | 1663.436523 | 3063.436523
958.820313 | 1601.780884 | 3001.780884
957.064453 | 1702.574341 | 3102.574341
955.310547 | 1629.541992 | 3029.541992
953.554688 | 1660.502075 | 3060.502075
951.798828 | 1671.515137 | 3071.515137
950.042969 | 1634.125488 | 3034.125488
948.285156 | 1669.332397 | 3069.332397
946.529297 | 1622.000244 | 3022.000244
944.771484 | 1645.813721 | 3045.813721
943.013672 | 1685.26001 | 3085.26001
941.255859 | 1610.941162 | 3010.941162
939.496094 | 1633.318848 | 3033.318848
937.738281 | 1607.365845 | 3007.365845
935.978516 | 1503.276733 | 2903.276733
934.21875 | 1419.122559 | 2819.122559
932.457031 | 1427.320801 | 2827.320801
930.697266 | 1320.50354 | 2720.50354
928.935547 | 1310.265747 | 2710.265747
927.173828 | 1236.16626 | 2636.16626
925.412109 | 1180.546509 | 2580.546509
923.650391 | 1136.300781 | 2536.300781
921.886719 | 1136.04187 | 2536.04187
920.125 | 1123.02124 | 2523.02124
918.361328 | 1163.876587 | 2563.876587
916.597656 | 1125.34375 | 2525.34375
914.832031 | 1184.600464 | 2584.600464
913.068359 | 1146.080322 | 2546.080322
911.302734 | 1141.569702 | 2541.569702
909.537109 | 1158.301392 | 2558.301392
907.771484 | 1146.711426 | 2546.711426
906.005859 | 1106.819336 | 2506.819336
904.238281 | 1124.962158 | 2524.962158
902.470703 | 1128.949341 | 2528.949341
900.703125 | 1121.619507 | 2521.619507
898.935547 | 1152.4729 | 2552.4729
897.167969 | 1091.418091 | 2491.418091
895.398438 | 1119.437256 | 2519.437256
893.628906 | 1134.725464 | 2534.725464
891.859375 | 1138.704346 | 2538.704346
890.089844 | 1135.619019 | 2535.619019
888.320313 | 1139.595703 | 2539.595703
886.548828 | 1108.275024 | 2508.275024
884.777344 | 1072.734131 | 2472.734131
883.005859 | 1097.889648 | 2497.889648
881.234375 | 1051.080444 | 2451.080444
879.460938 | 1056.481812 | 2456.481812
877.689453 | 1066.111328 | 2466.111328
875.916016 | 1108.163452 | 2508.163452
874.142578 | 1114.957397 | 2514.957397
872.367188 | 1063.969604 | 2463.969604
870.59375 | 1065.134766 | 2465.134766
868.818359 | 1047.987549 | 2447.987549
867.042969 | 1080.137329 | 2480.137329
865.267578 | 1117.904053 | 2517.904053
863.492188 | 1083.864868 | 2483.864868
861.714844 | 1054.06311 | 2454.06311
859.939453 | 1052.414429 | 2452.414429
858.162109 | 1094.372314 | 2494.372314
856.382813 | 1044.89978 | 2444.89978
854.605469 | 1030.599976 | 2430.599976
852.826172 | 1051.448608 | 2451.448608
851.048828 | 1051.207153 | 2451.207153
849.269531 | 1060.801025 | 2460.801025
847.488281 | 1056.343262 | 2456.343262
845.708984 | 1077.166382 | 2477.166382
843.927734 | 1022.160278 | 2422.160278
842.146484 | 1030.3479 | 2430.3479
840.365234 | 1034.321289 | 2434.321289
838.583984 | 1022.858765 | 2422.858765
836.802734 | 1057.692993 | 2457.692993
835.019531 | 1061.657104 | 2461.657104
833.236328 | 1061.412964 | 2461.412964
831.453125 | 1084.999512 | 2484.999512
829.669922 | 1067.932007 | 2467.932007
827.884766 | 1109.721191 | 2509.721191
826.099609 | 1168.301025 | 2568.301025
824.314453 | 1197.442993 | 2597.442993
822.529297 | 1166.363037 | 2566.363037
820.744141 | 1135.297241 | 2535.297241
818.957031 | 1063.658691 | 2463.658691
817.171875 | 1113.785889 | 2513.785889
815.384766 | 1074.359863 | 2474.359863
813.595703 | 1088.098145 | 2488.098145
811.808594 | 1044.501343 | 2444.501343
810.019531 | 1047.056396 | 2447.056396
808.230469 | 1059.393555 | 2459.393555
806.441406 | 1045.176392 | 2445.176392
804.652344 | 1022.583801 | 2422.583801
802.863281 | 1041.901001 | 2441.901001
801.072266 | 1048.642334 | 2448.642334
799.28125 | 1044.212402 | 2444.212402
797.490234 | 1038.388672 | 2438.388672
795.699219 | 1046.521118 | 2446.521118
793.90625 | 1067.2052 | 2467.2052
792.113281 | 1061.379883 | 2461.379883
790.320313 | 1052.768433 | 2452.768433
788.527344 | 1073.436401 | 2473.436401
786.734375 | 1130.332275 | 2530.332275
784.939453 | 1049.252319 | 2449.252319
783.144531 | 1101.947876 | 2501.947876
781.349609 | 1066.873657 | 2466.873657
779.554688 | 1063.842163 | 2463.842163
777.759766 | 1066.380493 | 2466.380493
775.962891 | 968.706604 | 2368.706604
774.166016 | 1001.87854 | 2401.87854
772.369141 | 1004.429199 | 2404.429199
770.572266 | 1016.714539 | 2416.714539
768.773438 | 1009.526672 | 2409.526672
766.976563 | 1031.536499 | 2431.536499
765.177734 | 1091.062988 | 2491.062988
763.376953 | 1007.436462 | 2407.436462
761.578125 | 1016.927979 | 2416.927979
759.779297 | 1120.861816 | 2520.861816
757.978516 | 1052.560791 | 2452.560791
756.177734 | 1123.119385 | 2523.119385
754.376953 | 1118.695313 | 2518.695313
752.574219 | 1118.436157 | 2518.436157
750.771484 | 1129.275635 | 2529.275635
748.970703 | 1081.856079 | 2481.856079
747.167969 | 1027.525146 | 2427.525146
745.363281 | 1057.786743 | 2457.786743
743.560547 | 1056.155396 | 2456.155396
741.755859 | 1011.567871 | 2411.567871
739.951172 | 1003.020996 | 2403.020996
738.146484 | 951.540894 | 2351.540894
736.341797 | 963.782898 | 2363.782898
734.535156 | 913.720032 | 2313.720032
732.728516 | 902.435242 | 2302.435242
730.921875 | 916.063599 | 2316.063599
729.115234 | 895.099121 | 2295.099121
727.308594 | 940.534973 | 2340.534973
725.5 | 933.402527 | 2333.402527
723.691406 | 920.743347 | 2320.743347
721.882813 | 921.911682 | 2321.911682
720.074219 | 912.024597 | 2312.024597
718.263672 | 911.812744 | 2311.812744
716.453125 | 892.263977 | 2292.263977
714.644531 | 871.343262 | 2271.343262
712.832031 | 883.565918 | 2283.565918
711.021484 | 883.360596 | 2283.360596
709.208984 | 909.373962 | 2309.373962
707.398438 | 858.117004 | 2258.117004
705.585938 | 877.227539 | 2277.227539
703.771484 | 886.676331 | 2286.676331
701.958984 | 879.576904 | 2279.576904
700.144531 | 911.073853 | 2311.073853
698.330078 | 890.191833 | 2290.191833
696.515625 | 866.564087 | 2266.564087
694.701172 | 873.249268 | 2273.249268
692.884766 | 881.30835 | 2281.30835
691.070313 | 859.075684 | 2259.075684
689.253906 | 889.156555 | 2289.156555
687.4375 | 868.30835 | 2268.30835
685.619141 | 891.494141 | 2291.494141
683.802734 | 834.893433 | 2234.893433
681.984375 | 860.826294 | 2260.826294
680.166016 | 893.621033 | 2293.621033
678.345703 | 911.281189 | 2311.281189
676.527344 | 872.592346 | 2272.592346
674.707031 | 876.510559 | 2276.510559
672.886719 | 884.547424 | 2284.547424
671.066406 | 847.264893 | 2247.264893
669.246094 | 847.067383 | 2247.067383
667.423828 | 860.595581 | 2260.595581
665.603516 | 835.69458 | 2235.69458
663.78125 | 850.590881 | 2250.590881
661.957031 | 872.338135 | 2272.338135
660.134766 | 825.511169 | 2225.511169
658.310547 | 840.39917 | 2240.39917
656.486328 | 841.573792 | 2241.573792
654.662109 | 852.340027 | 2252.340027
652.837891 | 894.611206 | 2294.611206
651.011719 | 835.506104 | 2235.506104
649.1875 | 894.193726 | 2294.193726
647.361328 | 913.151611 | 2313.151611
645.535156 | 918.413391 | 2318.413391
643.707031 | 960.619507 | 2360.619507
641.880859 | 972.707947 | 2372.707947
640.052734 | 1031.294678 | 2431.294678
638.224609 | 1052.932983 | 2452.932983
636.394531 | 1040.382935 | 2440.382935
634.566406 | 1030.572266 | 2430.572266
632.736328 | 962.007202 | 2362.007202
630.90625 | 1001.401306 | 2401.401306
629.076172 | 1017.557556 | 2417.557556
627.246094 | 969.526245 | 2369.526245
625.414063 | 967.934448 | 2367.934448
623.582031 | 930.85614 | 2330.85614
621.75 | 930.63855 | 2330.63855
619.917969 | 950.884766 | 2350.884766
618.085938 | 909.744446 | 2309.744446
616.251953 | 908.168091 | 2308.168091
614.417969 | 929.768494 | 2329.768494
612.583984 | 906.380432 | 2306.380432
610.75 | 903.443115 | 2303.443115
608.914063 | 926.391602 | 2326.391602
607.078125 | 873.05603 | 2273.05603
605.242188 | 983.149719 | 2383.149719
603.40625 | 1036.013672 | 2436.013672
601.570313 | 1095.658203 | 2495.658203
599.732422 | 1084.515747 | 2484.515747
597.894531 | 1095.145386 | 2495.145386
596.056641 | 1060.886353 | 2460.886353
594.21875 | 1038.881348 | 2438.881348
592.378906 | 1065.827515 | 2465.827515
590.539063 | 1020.725891 | 2420.725891
588.699219 | 962.056885 | 2362.056885
586.859375 | 950.96344 | 2350.96344
585.019531 | 930.367737 | 2330.367737
583.177734 | 917.928894 | 2317.928894
581.335938 | 940.79248 | 2340.79248
579.494141 | 977.217773 | 2377.217773
577.652344 | 872.50531 | 2272.50531
575.808594 | 921.138855 | 2321.138855
573.966797 | 933.1297 | 2333.1297
572.123047 | 922.063232 | 2322.063232
570.277344 | 921.847168 | 2321.847168
568.433594 | 959.580627 | 2359.580627
566.587891 | 960.710693 | 2360.710693
564.744141 | 904.942627 | 2304.942627
562.896484 | 912.856812 | 2312.856812
561.050781 | 926.183533 | 2326.183533
559.205078 | 943.565125 | 2343.565125
557.357422 | 910.86145 | 2310.86145
555.509766 | 882.232422 | 2282.232422
553.662109 | 930.726318 | 2330.726318
551.8125 | 923.745605 | 2323.745605
549.964844 | 947.86792 | 2347.86792
548.115234 | 903.034607 | 2303.034607
546.265625 | 935.259521 | 2335.259521
544.416016 | 991.791077 | 2391.791077
542.564453 | 1014.523682 | 2414.523682
540.712891 | 1045.348999 | 2445.348999
538.861328 | 1035.651855 | 2435.651855
537.009766 | 1166.353638 | 2566.353638
535.158203 | 1167.429565 | 2567.429565
533.304688 | 1360.1073 | 2760.1073
531.451172 | 1420.49292 | 2820.49292
529.597656 | 1807.230469 | 3207.230469
527.744141 | 2397.38916 | 3797.38916
525.888672 | 3984.824951 | 5384.824951
524.035156 | 8965.098633 | 10365.1
522.179688 | 18564.66 | 19964.66
520.322266 | 23919.05 | 25319.05
518.466797 | 15003.14 | 16403.14
516.609375 | 6187.004395 | 7587.004395
514.751953 | 3162.102295 | 4562.102295
512.894531 | 2079.310791 | 3479.310791
511.037109 | 1618.655884 | 3018.655884
509.179688 | 1349.235596 | 2749.235596
507.320313 | 1172.738892 | 2572.738892
505.460938 | 1050.107788 | 2450.107788
503.601563 | 1006.844971 | 2406.844971
501.740234 | 964.946411 | 2364.946411
499.880859 | 919.036621 | 2319.036621
498.019531 | 867.775085 | 2267.775085
496.158203 | 883.687073 | 2283.687073
494.294922 | 892.878113 | 2292.878113
492.433594 | 867.163513 | 2267.163513
490.570313 | 854.881348 | 2254.881348
488.707031 | 856.022156 | 2256.022156
486.84375 | 846.431091 | 2246.431091
484.978516 | 784.541748 | 2184.541748
483.115234 | 785.69812 | 2185.69812
481.25 | 831.089294 | 2231.089294
479.384766 | 817.492432 | 2217.492432
477.517578 | 830.698608 | 2230.698608
475.652344 | 779.601501 | 2179.601501
473.785156 | 845.039368 | 2245.039368
471.917969 | 882.329712 | 2282.329712
470.050781 | 974.48407 | 2374.48407
468.181641 | 1013.064575 | 2413.064575
466.314453 | 1054.302734 | 2454.302734
464.445313 | 1120.936523 | 2520.936523
462.574219 | 1138.058105 | 2538.058105
460.705078 | 1140.464478 | 2540.464478
458.835938 | 1195.00061 | 2595.00061
456.964844 | 1237.483521 | 2637.483521
455.09375 | 1271.930176 | 2671.930176
453.220703 | 1329.068115 | 2729.068115
451.349609 | 1326.084717 | 2726.084717
449.476563 | 1348.469849 | 2748.469849
447.603516 | 1233.359497 | 2633.359497
445.730469 | 1190.365723 | 2590.365723
443.857422 | 1163.402222 | 2563.402222
441.982422 | 1176.467163 | 2576.467163
440.107422 | 1105.512329 | 2505.512329
438.232422 | 1049.256348 | 2449.256348
436.357422 | 1042.344971 | 2442.344971
434.480469 | 1047.430176 | 2447.430176
432.605469 | 1043.18689 | 2443.18689
430.728516 | 1002.982056 | 2402.982056
428.849609 | 958.801086 | 2358.801086
426.972656 | 999.847534 | 2399.847534
425.09375 | 975.653564 | 2375.653564
423.214844 | 934.171448 | 2334.171448
421.335938 | 953.907898 | 2353.907898
419.457031 | 972.304932 | 2372.304932
417.576172 | 997.342163 | 2397.342163
415.697266 | 1017.049683 | 2417.049683
413.816406 | 1237.451538 | 2637.451538
411.933594 | 1558.742432 | 2958.742432
410.052734 | 2366.127197 | 3766.127197
408.169922 | 3733.643066 | 5133.643066
406.287109 | 4951.789063 | 6351.789063
404.404297 | 5020.987305 | 6420.987305
402.521484 | 3237.25708 | 4637.25708
400.636719 | 1938.712524 | 3338.712524
398.751953 | 1357.17749 | 2757.17749
396.867188 | 1143.31543 | 2543.31543
394.982422 | 1017.072632 | 2417.072632
393.097656 | 1035.393555 | 2435.393555
391.210938 | 1013.943237 | 2413.943237
389.324219 | 1299.927246 | 2699.927246
387.4375 | 2044.154663 | 3444.154663
385.548828 | 2929.751221 | 4329.751221
383.662109 | 2309.35083 | 3709.35083
381.773438 | 1423.146851 | 2823.146851
379.884766 | 1160.749878 | 2560.749878
377.994141 | 1037.416016 | 2437.416016
376.105469 | 1045.109497 | 2445.109497
374.214844 | 964.184204 | 2364.184204
372.324219 | 944.122864 | 2344.122864
370.433594 | 876.479248 | 2276.479248
368.541016 | 890.811523 | 2290.811523
366.650391 | 833.783142 | 2233.783142
364.757813 | 826.981689 | 2226.981689
362.865234 | 817.541931 | 2217.541931
360.970703 | 793.581726 | 2193.581726
359.078125 | 807.916443 | 2207.916443
357.183594 | 789.248962 | 2189.248962
355.289063 | 750.797729 | 2150.797729
353.392578 | 762.493835 | 2162.493835
351.498047 | 774.184448 | 2174.184448
349.601563 | 768.728027 | 2168.728027
347.705078 | 800.185547 | 2200.185547
345.808594 | 743.325317 | 2143.325317
343.910156 | 744.46814 | 2144.46814
342.013672 | 736.389038 | 2136.389038
340.115234 | 737.532898 | 2137.532898
338.216797 | 766.327148 | 2166.327148
336.316406 | 755.615662 | 2155.615662
334.417969 | 773.863281 | 2173.863281
332.517578 | 769.733948 | 2169.733948
330.617188 | 723.511292 | 2123.511292
328.716797 | 786.469116 | 2186.469116
326.814453 | 750.783081 | 2150.783081
324.914063 | 759.808411 | 2159.808411
323.011719 | 787.22876 | 2187.22876
321.107422 | 771.276489 | 2171.276489
319.205078 | 797.367554 | 2197.367554
317.300781 | 797.180115 | 2197.180115
315.398438 | 777.297668 | 2177.297668
313.492188 | 803.368835 | 2203.368835
311.587891 | 775.619873 | 2175.619873
309.683594 | 791.182495 | 2191.182495
307.777344 | 814.608398 | 2214.608398
305.871094 | 790.810608 | 2190.810608
303.964844 | 882.405457 | 2282.405457
302.056641 | 832.385986 | 2232.385986
300.148438 | 802.048035 | 2202.048035
298.240234 | 774.344788 | 2174.344788
296.332031 | 796.431458 | 2196.431458
294.423828 | 797.553955 | 2197.553955
292.513672 | 741.066467 | 2141.066467
290.603516 | 733.038391 | 2133.038391
288.693359 | 726.322693 | 2126.322693
286.783203 | 736.619141 | 2136.619141
284.871094 | 725.981506 | 2125.981506
282.960938 | 704.886719 | 2104.886719
281.048828 | 716.488342 | 2116.488342
279.136719 | 704.555664 | 2104.555664
277.222656 | 682.173828 | 2082.173828
275.308594 | 708.144409 | 2108.144409
273.394531 | 740.633972 | 2140.633972
271.480469 | 758.743042 | 2158.743042
269.566406 | 705.034485 | 2105.034485
267.650391 | 708.784912 | 2108.784912
265.734375 | 695.568481 | 2095.568481
263.818359 | 687.577026 | 2087.577026
261.902344 | 669.154114 | 2069.154114
259.986328 | 652.043884 | 2052.043884
258.068359 | 698.827026 | 2098.827026
256.150391 | 620.454529 | 2020.454529
254.232422 | 654.191345 | 2054.191345
252.3125 | 669.672241 | 2069.672241
250.392578 | 666.909973 | 2066.909973
248.474609 | 630.290466 | 2030.290466
246.552734 | 640.558167 | 2040.558167
244.632813 | 659.932556 | 2059.932556
242.710938 | 677.996521 | 2077.996521
240.791016 | 629.699341 | 2029.699341
238.869141 | 629.551697 | 2029.551697
236.945313 | 658.013367 | 2058.013367
235.023438 | 668.26001 | 2068.26001
233.099609 | 640.807312 | 2040.807312
231.175781 | 667.946777 | 2067.946777
229.251953 | 672.987 | 2072.987
227.326172 | 710.497314 | 2110.497314
225.402344 | 663.581482 | 2063.581482
223.476563 | 655.63623 | 2055.63623
221.550781 | 639.906799 | 2039.906799
219.623047 | 643.649902 | 2043.649902
217.697266 | 595.496216 | 1995.496216
215.769531 | 617.406982 | 2017.406982
213.841797 | 614.668823 | 2014.668823
211.912109 | 621.007202 | 2021.007202
209.984375 | 601.419373 | 2001.419373
208.054688 | 614.237122 | 2014.237122
206.125 | 597.251099 | 1997.251099
204.195313 | 591.930298 | 1991.930298
202.263672 | 578.842224 | 1978.842224
200.333984 | 596.831848 | 1996.831848
198.402344 | 581.160034 | 1981.160034
196.470703 | 583.612122 | 1983.612122
194.537109 | 586.06311 | 1986.06311
192.605469 | 600.153748 | 2000.153748
190.671875 | 597.427124 | 1997.427124
188.738281 | 562.380981 | 1962.380981
186.802734 | 617.828186 | 2017.828186
184.869141 | 587.962524 | 1987.962524
182.933594 | 581.365479 | 1981.365479
180.998047 | 598.02063 | 1998.02063
179.0625 | 603.046143 | 2003.046143
177.125 | 606.778259 | 2006.778259
175.189453 | 582.112854 | 1982.112854
173.251953 | 556.168579 | 1956.168579
171.314453 | 517.335266 | 1917.335266
169.375 | 540.43103 | 1940.43103
167.4375 | 555.778931 | 1955.778931
165.498047 | 556.938354 | 1956.938354
163.558594 | 596.764465 | 1996.764465
161.617188 | 554.101074 | 1954.101074
159.677734 | 561.701599 | 1961.701599
157.736328 | 549.978394 | 1949.978394
155.794922 | 533.109924 | 1933.109924
153.853516 | 520.11145 | 1920.11145
151.910156 | 523.85144 | 1923.85144
149.96875 | 588.069458 | 1988.069458
148.025391 | 554.483154 | 1954.483154
146.080078 | 549.209045 | 1949.209045
144.136719 | 547.795105 | 1947.795105
142.191406 | 493.671997 | 1893.671997
140.248047 | 508.980591 | 1908.980591
138.300781 | 488.30188 | 1888.30188
136.355469 | 476.625732 | 1876.625732
134.410156 | 491.927551 | 1891.927551
132.462891 | 473.835449 | 1873.835449
130.515625 | 467.306061 | 1867.306061
128.566406 | 471.047729 | 1871.047729
126.619141 | 429.875336 | 1829.875336
124.669922 | 447.736023 | 1847.736023
122.720703 | 415.566467 | 1815.566467
120.771484 | 415.469757 | 1815.469757
118.822266 | 416.65509 | 1816.65509
116.871094 | 402.459259 | 1802.459259
114.919922 | 397.23996 | 1797.23996
112.96875 | 374.087372 | 1774.087372
111.017578 | 388.089447 | 1788.089447
109.064453 | 372.632904 | 1772.632904
107.111328 | 396.870605 | 1796.870605
105.158203 | 375.019531 | 1775.019531
103.205078 | 377.491669 | 1777.491669
101.25 | 354.375916 | 1754.375916
99.296875 | 382.432434 | 1782.432434
97.341797 | 358.047516 | 1758.047516
95.384766 | 372.027252 | 1772.027252
93.429688 | 354.046814 | 1754.046814
91.472656 | 324.574066 | 1724.574066
89.515625 | 347.49469 | 1747.49469
87.558594 | 348.691315 | 1748.691315
85.601563 | 306.470703 | 1706.470703
83.642578 | 358.742859 | 1758.742859